## Sheet1
Date analysed | Sample Time | Sample ID | DDA Temperature (C) | Band Heater Temperature (C) | Pressure (Torr) | Wiper Speed (RPM) | Feed Rate (kg/hr) | Sample Port | Sampler Name | Turbidity (NTU) | Density (g/ml) | Comments
280425 | 8:00 | 280425FDeg01 | 29.2 | 50 | 50 | 100 | 25 | 01 | PoWei | 0.13 | 0.793
280425 | 8:10 | 280425RDeg01 | 29.2 | 50 | 50 | 100 | 25 | 04 | Jasmine | 0.291
280425 | 11:20 | 280425RDeg02 | 31.4 | 50 | 50 | 100 | 15 | 04 | PoWei | 0.203
280425 | 11:17 | 280425FDeg02 | 31.4 | 50 |  |  | 15 | 01 |  | 0.123
280425 | 14:05 | 280425FDeg03 | 33.9 | 50 | 65 | 100 | 15 | 01 | Powei | 0.117
280425 | 14:15 | 280425RDeg03 | 33.9 | 50 | 65 | 100 | 15 | 04 | Powei | 0.208
280425 | 17:10 | 280425FDeg04 | 36.9 | 50 | 64.8 | 100 | 20 | 01 | Powei | 0.270
280425 | 17:15 | 280425RDeg04 | 36.9 | 50 | 64.8 | 100 | 20 | 04 | Powei
290425 | 10:57 | 290425RDeg01 | 21.3 | 50 | 65 | 250 | 19.8 | 04 | Jasmine | 0.294 | N/A
290425 | 11:40 | 290425RDeg02 | 21.5 | 50 | 65 | 250 | 19.8 | 04 | Jasmine | 0.295 | N/A
290425 | 12:50 | 290425RDeg03 | 21.3 | 50 | 65 | 250 | 20.1 | 04 | Po-Wei | 0.316 | N/A
300425 | 18:33 | 300425DDis01 | 46.5 | 80 | 0.02 | 200 | 5 | 06 | Clara | 0.142 | N/A
010525 | 7:35 | 010525FDis01 | 43.5 | 80 | 0.02 | 200 | 5.1 | 01 | Jasmine | 0.303 | N/A
010525 | 8:07 | 010525DDis01 | <46 | 80 | 0.02 | 200 | 5.0 | 06 | Po-Wei | 0.128 | N/A | warming up samples hence temp<46
010525 | 9:05 | 010525DDis02 | 45-50 | 80 | 0.02 | 200 | 5 | 06 | Po-Wei | 0.142 | 0.113
010525 | 9:50 | 010525DDis03 | 44 | 80 | 0.02 | 200 | 5 | 06 | Po-Wei | 0.168 | N/A
010525 | 11:00 | 010525DDis04 | 43 | 80 | 0.02 | 200 | 5 | 06 | Po-Wei | 0.142 | 0.108
010525 | 12:15 | 010525DDis05 | 47 | 80 | 0.02 | 200 | 5 | 06 | Po-Wei | 0.128 | N/A
010525 | 13:34 | 010525DDis06 | 45 | 80 | 0.02 | 100 | 5 | 06 | Gulliver | 0.200 | N/A
010525 | 18:25 | 010525DDis07 | 47.5 | 90 | 0.02 | 100 | 5 | 6 | N/A | 0.184 | N/A
010525 | 19:25 | 010525DDis08 | 48.8 | 90 | 0.02 | 100 | 7 | 6 | N/A | 0.192 | N/A
020525 | 11:00 | 010525DDis04R1 | 43 | 90 | 0.05 | 200 | 5 | 06 | Wei | 0.108 | N/A | Rerunning sample from previous day
020525 | 7:57 | 020525DDisii01 | 41 | 60 | 0.05 | 100 | 5 | 06 | Wei | N/A | N/A | warming up
020525 | 8:15 | 020525DDisii02 | 47.2 | 60 | 0.05 | 100 | 5 | 06 | Jasmine | 0.155 | N/A | warming up
020525 | 8:46 | 020525DDisii03 | 46 | 60 | 0.02 | 100 | 5 | 06 | Wei | 0.125 | N/A | warming up
020525 | 9:30 | 020525DDisii04 | 44.8 | 80 | 0.02 | 200 | 5 | 06 | Wei | 0.121 | N/A
020525 | 10:30 | 020525DDisii05 | 48 | 90 | 0.02 | 200 | 7 | 06 | Wei | 0.106 | N/A
020525 | 9:30 | 020525DDisii06 | 48.2 | 90 | 0.02 | 100 | 7 | 06 | Gulliver | 0.134 | N/A
020525 | 9:30 | 020525DDisii07 | 48.5 | 90 | 0.02 | 100 | 7 | 06 | Gulliver | 0.120 | N/A
020525 | 11:50 | 020525DDisii08 | 49 | 100 | 0.02 | 200 | 7 | 06 | Gulliver | 0.093 | N/A
020525 | 12:36 | 020525DDisii09 | 47.1 | 100 | 0.02 | 200 | 5 | 06 | Powei | 0.128 | N/A
020525 | 13:25 | 020525DDisii10 | 49.2 | 100 | 0.02 | 200 | 7 | 06 | Jasmine | 0.115 | N/A
020525 | 14:37 | 020525DDisii11 | 49 | 110 | 0.02 | 200 | 7 | 06 | jasmine | 0.098 | N/A
020525 | 16:00 | 020525DDisii12 | 42.5 | 50 | 0.02 | 200 | 5 | 6 | N/A | 0.111 | N/A
020525 | 16:05 | 020525RDisii01 | 42.5 | 50 | 0.02 | 200 | 5 | 6 | N/A | N/A | N/A
070525 | 7:31 | 070525FDisiii01 | N/A | N/A | N/A | N/A | N/A | N/A | Wei | 0.254 | N/A
070525 | 9:50 | 070525DDisiii01 | 45 | 60 | 0.05 | 100 | 5 | 650-HV-06 | Wei | 0.133 | N/A
070526 | 11:20 | 070525DDisiii02 | 45.5 | 70 | 0.05 | 100 | 5 | 650-HV-06 | Wei | 0.110 | N/A | Getting better udring 3rd distillation
070526 | N/A | Plastic Residual | [9 empty] | Mysterious bubbles noticed from sample itself, although the measurement I took getting rid of bubbles before putting into uvvis
070526 | 15:10 | 070525DWas01 | 46 | 80 | 0.02 | 100 | 5 | 650-HV-06 | Wei | 0.160 | N/A | DDA from residual from 02 may, with putting Plastic since that day.
070526 | 15:10 | 070525FWas01 | 46 | 80 | 0.02 | 100 | 5 | 650-HV-01 | Wei | 1.19 | N/A | distillation sample from Waste as a feed
070526 | 16:43 | 070525FWas02 | 53.1 | 110 | 0.05 | 100 | 5 | 650-HV-01 | Wei | 1.13 | N/A | Waste as a feed
160525 | N/A | 080423TestPH2 | N/A | N/A | N/A | N/A | N/A | N/A | N/A | 0.094 | N/A | Waste as a feed
160525 | N/A | 080423TestPH3 | N/A | N/A | N/A | N/A | N/A | N/A | N/A | 0.099 | N/A
160525 | N/A | 080423TestPH4 | N/A | N/A | N/A | N/A | N/A | N/A | N/A | 0.099 | N/A
160525 | 11:50 | 020525DDisii08R1 | 100 | 100 | 0.02 | 200 | 7 | 06 | Gulliver | 0.093 | N/A
160525 | 14:37 | 020525DDisii11R1 | 49 | 110 | 0.02 | 200 | 7 | 06 | jasmine | 0.098 | N/A
280525 | 16:00 | 020525DDisii12R1 | 42.5 | 50 | 0.02 | 200 | 5 | 06 | N/A | N/A | N/A | Rerunning after 3 weeks
280525 | 11:20 | 070525DDisiii02 | 45.5 | 70 | 0.05 | 100 | 5 | 06 | N/A | 0.082 | N/A | Rerunning after 3 weeks
280525 | N/A | 080423TestJS1 | N/A | N/A | N/A | N/A | N/A | N/A | N/A | 0.100 | N/A | Repeatability test Jasmine
280525 | N/A | 080423TestJS2 | N/A | N/A | N/A | N/A | N/A | N/A | N/A | 0.106 | N/A | Repeatability test Jasmine
280525 | N/A | 080423TestJS3 | N/A | N/A | N/A | N/A | N/A | N/A | N/A | 0.100 | N/A | Repeatability test Jasmine
030725 | 14:33 | 030725FDeg01 | 24.5 | 20 | 65 | 250 | 20 | 01 | Clara | 0.210-0.229 | - | first feed sample
030725 | 14:43 | 030725RDeg01 | 24.7 | 20 | 65 | 250 | 20 | 650-HV-04 | Clara | 0.262-0.270 | -
040725 | 17:35 | 030725DDeg01 | 24.3 | - | 65 | 250 | 20 | 650-HV-06 | Clara | 2.33 | - | very cloudy, with water bits swirling at the bottom <3
040725 | 17:30 | 030725RDeg02 | 24.3 | - | 65 | 250 | 20 | 650-HV-04 | Noah | 1.67 | - | -
040725 | 17:20 | 030725FDeg02 | 24.4 | - | 65 | 250 | 20 | 01 | Clara | 1.29 | - | -
040725 | 8:23 | 040725FDeg01 | 23.1 | 20 | 64.99 | 250 | 20.4 | 650-HV-01 | Clara | 0.220 - 0.250 | -
040725 | 8:42 | 040725RDeg01 | 23.2 | 20 | 65 | 249.9 | 20.4 | 650-HV-04 | Clara | 1.9 | - | -
070725 | 8 | 070725DDis01 | N/A | 70 | 0.02 | 100 | 5 | 6 | N/A | N/A | N/A
070725 | 8:30 | 070725DDis02 | N/A | 70 | 0.02 | 100 | 5 | 6 | Scott | N/A | N/A | -
070725 | 9:00 | 070725DDis03 | N/A | 70 | 0.02 | 100 | 5 | 6 | Scott | N/A | N/A | -
070725 | 9:30 | 070725DDis04 | N/A | 70 | 0.02 | 100 | 5 | 6 | Sahima | N/A | N/A | -
070725 | 10:30 | 070725DDis05 | 44.6 | 70 | 0.02 | 100 | 5 | 6 | Scott | N/A | N/A | -
070725 | 10:50 | 070725DDis06 | 44.7 | 70 | 0.02 | 100 | 5 | 6 | Scott | N/A | N/A | -
070725 | 11:35 | 070725FDis01 | 45.2 | 70 | 0.02 | 100 | 5 | 1 | Scott | 0.174 | N/A | -
070725 | 11:35 | 070725RDis01 | 45.2 | 70 | 0.02 | 100 | 5 | 4 | Scott | 0.738 | N/A | -
070725 | 11:35 | 070725DDis07 | 45.2 | 70 | 0.02 | 100 | 5 | 6 | Scott | 0.118 | N/A | -
070725 | 14:15 | 070725FDis02 | 45.6 | 70 | 0.02 | 100 | 5 | 1 | wei | 0.174 | N/A | -
070725 | 14:15 | 070725RDis02 | 45.6 | 70 | 0.02 | 100 | 5 | 4 | wei | 1.34 | N/A | sample retaken; plant trip
070725 | 14:15 | 070725DDis08 | 45.6 | 70 | 0.02 | 100 | 5 | 6 | wei | 0.143 | N/A | -
070725 | 16:25 | 070725DDis09 | 45.6 | 70 | 0.02 | 100 | 5 | 6 | Scott | N/A | N/A | -
070725 | 17:20 | 070725DDis10A | 45.8 | 70 | 0.02 | 100 | 5 | 6 | Scott | 0.154 | N/A | -
070725 | 17:20 | 070725DDis10B | 45.8 | 70 | 0.02 | 100 | 5 | 6 | Scott | N/A | N/A | -
080725 | 9:30 | 080724DDis01 | 42 | 70 | 0.02 | 100 | 5 | 06 | Sahima | - | -
080725 | 10:15 | 080725DDis03 | 45 | - | 0.02 | 100 | 5 | 06 | clara | - | -
08072025 | 10:40 | 080725DDis04 | 45.4 | 70 | 0.02 | 100 | 5 | 06 | clara | - | -
08072025 | 11:09 | 080725DDis05 | 45.6 | 70 | 0.02 | 100 | 5 | 06 | Emilio | - | -
080725 | 10:40 | 080725DDis04 | 45.4 | 70 | 0.02 | 100 | 5 | 06 | Clara | - | -
080725 | 11:51 | 080725DDis06 | 45.5 | 70 | 0.02 | 100 | 5 | 06 | Emelio | - | -
080725 | 13:05 | 080725FDis01 | 45.4 | 70 | 0.02 | 100 | 5 | 1 | Po Wei | - | -
0807 | 9:36 | 080725DDis01 | 42 | 70 | 0.02 | 100 | 5 | 6 | Sahima | N/A | N/A
0807 | 9:48 | 080725DDis02 | 44.2 | 70 | 0.02 | 100 | 5 | 6 | Sahima | N/A | N/A
0807 | 10:15 | 080725DDis03 | 45.0 | 70 | 0.02 | 100 | 5 | 6 | Clara | N/A | N/A
0807 | 10:40 | 080725DDis04 | 45.6 | 70 | 0.02 | 100 | 5 | 6 | Clara | N/A | N/A
0807 | 11:09 | 080725DDis05 | 45.6 | 70 | 0.02 | 100 | 5 | 6 | Emilio | N/A | N/A
0807 | 11:51 | 080725DDis06 | 45.5 | 70 | 0.02 | 100 | 5 | 6 | Emilio | N/A | N/A
0807 | 13:05 | 080725DDis07 | 45.4 | 70 | 0.02 | 100 | 5 | 6 | Emilio | 0.12 | N/A
0807 | 13:05 | 080725RDis01 | 45.4 | 70 | 0.02 | 100 | 5 | 6 | Wei | 0.767 | N/A
0807 | 13:05 | 080725FDis01 | 45.4 | 70 | 0.02 | 100 | 5 | 6 | Wei | N/A | N/A
0807 | 14:30 | 080725DDis08 | 46.0 | 70 | 0.02 | 100 | 5 | 6 | Wei | 0.127 | N/A
0807 | 15:58 | 080725DDis09 | 46.0 | 70 | 0.02 | 100 | 5 | 6 | Wei | N/A | N/A
0807 | 16:51 | 080725DDis10 | 46.7 | 80 | 0.02 | 100 | 5 | 6 | Wei | 0.259 | N/A
0807 | 17:55 | 080725DDis11 | 46.7 | 80 | 0.02 | 100 | 5 | 6 | Wei | 0.117 | N/A
0807 | 17:55 | 080725RDis02 | 46.9 | 80 | 0.02 | 100 | 5 | 6 | Wei | N/A | N/A
0807 | 17:55 | 080725FDis02 | 46.9 | 80 | 0.02 | 100 | 5 | 1 | Wei | 0.196 | N/A
080725 | 13:05 | 080725DDis07 | 45.4 | 70 | 0.02 | 100 | 5 | 06 | po wei | 1.20 | -
090725 | 13:05 | 080725RDis01 | 45.4 | 70 | 0.02 | 100 | 5 | 04 | Po Wei | - | -
090725 | 8:00 | 090725DDis01 | 33.2 | 70 | 0.02 | 100 | 5 | 06 | Noah | - | -
090725 | 8:50 | 090725DDis02 | 45.1 | 70 | 0.02 | 100 | 5 | 06 | Noah | - | -
090725 | 10:05 | 090725DDis03 | 45.5 | 70 | 0.02 | 100 | 5 | 06 | Noah | - | -
090725 | 11:50 | 090725DDis04 | 45.7 | 70 | 0.02 | 100 | 5 | 06 | Noah | - | -
090725 | 12:50 | 090725DDis05 | 45.5 | 70 | 0.03 | 100 | 4.6 | 06 | Steve, Sahima | - | -
31/07/25 | 13:30 | 100725DDisii07AR1 | N/A | N/A | N/A | N/A | N/A | 06 | Noah Fenlon | 0.083 | N/A | rerunning after 3 weeks
31/07/25 | N/A | 070725DDis07R1 | N/A | N/A | N/A | N/A | N/A | 06 | Noah Fenlon | 0.145 | N/A